## List1
List of coating systems implemeted in ELFE
OSS | Coat | Coating system | NDFT (mm)
| 1 | INTERSEAL 670HS | 175 μm
(min. 175 μm - max. 250 μm)
| 2 | INTERSEAL 670HS | 175 μm (350 μm)
(min. 350 μm - max. 500 μm)
| S | NDFT | 350 μm
OSS | Coat | Coating system | NDFT (mm)
| 1 | INTERTHERM 3070 | 175 μm
(min. 175 μm - max. 225 μm)
| 2 | INTERHTERM 3070 | 175 μm (350 μm)
(min. 350 μm - max. 450 μm)
| S | NDFT | 350 μm
OSS | Coat | Coating system | NDFT (mm)
| 1 | SIGMAZINC 6 | 60 μm
| 2 | SIGMACOVER 410 | 170 μm / 140 μm
| 3 | SIGMADUR 540 / PSX 700 | 50 μm / 80 μm
| S | DFT | min. 280 μm
OSS | Coat | Coating system | NDFT (mm)
| 1 | SIGMACOVER 280 | 50 μm
| 2 | SIGMACOVER 410 | 100 μm
| 3 | SIGMADUR 540 / PSX 700 | 75 μm
| S | DFT | min 225 μm
OSS | Coat | Coating system | NDFT (mm)
| 1 | SIGMAPRIME 200 SERIES | 180 μm
| 2 | SIGMADUR 540 | 60 μm
| S | DFT | min 240 μm
OSS | Coat | Coating system | NDFT (mm)
| 1 | SIGMACOVER 280 | 75 μm
(min. 68 / max. 113)
| 2 | SIGMAGUARD 720 | 150 μm (225)
(min. 135 / max. 225)
| 3 | SIGMAGUARD 720 | 150 μm (375)
(min. 135 / max. 225)
| 4 | SIGMACOVER 456 | 100 μm (475)
min 90 / max. 150
| S | DFT | 475 μm
(min. 475 / max. 750)
TechnipFMC Q00320 | Coat | Coating system | NDFT (mm)
| 1. | INTERSEAL 670HS | 175 μm
(min. 175 μm / max. 265 μm)
| 2. | INTERSEAL 670HS | 175 μm (350 μm)
(min. 225 μm / max. 315 μm)
| S | NDFT | 350 μm
|  | DFT | (min. 350 μm / max. 525 μm)
TechnipFMC Q00324 | Coat | Coating system | NDFT (mm)
| 1 | INTERTHERM 3070 | 175 μm
(min. 175 μm - max. 265 μm)
| 2 | INTERHTERM 3070 | 175 (350)
(min. 350 μm - max. 525 μm)
| S | NDFT | 350 μm
|  | DFT | (min. 350 μm / max. 525 μm)
TechnipFMC SI-06-061 | Coat | Coating system | NDFT (mm)
| 1 | INTERZONE 954 | 200 μm
(min. 200 μm - max. 300 μm)
| 2 | INTERZONE 954 | 200 μm (400 μm)
(min. 400 μm - max. 600 μm)
| S | NDFT | 400 μm
|  | DFT | (min. 400 μm / max. 600 μm)
TechnipFMC TR 0042 | Coat | Coating system | NDFT (mm)
| 1. | INTERZONE 3507 | 200 μm
(min. 225 μm / max. 450 μm)
| 2. | INTERZONE 3507 | 150 μm
(min. 150 μm / max. 450 μm)
| S | NDFT | 350 μm
(min. 350 μm / max. 900 μm)
V-NASS / TechnipFMC C80330 | Coat | Coating system | NDFT (mm)
| 1. | INTERSEAL 670HS (Al) | 225 μm
(min. 225 μm / max. 350 μm)
| 2. | INTERSEAL 670HS | 225 μm
(min. 225 μm / max. 350 μm)
| S | NDFT | 450 μm
(min. 450 μm / max. 700 μm)
V-NASS / TechnipFMC C86003 | Coat | Coating system | NDFT (mm)
| 1. | INTERSEAL 670HS (Al) | 175 μm
(min. 150 μm / max. 350 μm)
| 2. | INTERSEAL 670HS | 175 μm
(min. 150 μm / max. 350 μm)
| S | NDFT | 350 μm
(min. 300 μm / max. 700 μm)
V-NASS / TechnipFMC C86006 Rev.G Q00324 Rev. F | Coat | Coating system | NDFT (mm)
| 1. | INTERTHERM 3070 | 175 μm
(min. 140 μm / max. 225 μm)
| 2. | INTERTHERM 3070 | 175 μm
(min. 140 μm / max. 225 μm)
| S | NDFT | 350 μm
(min. 280 μm / max. 450 μm)